## Sheet1
T5DPP Carbon Tube |  | Units
O.D | 0.315 | in | 8.0 mm OD, 7.0 mm ID x 1 M
I.D | 0.278 | in
WT | 0.0185 | in
Length | 39.4 | in
Weight | 18.1 | gm
gm/in | 0.459 | gm/in
Tensile Strength | 363 ksi/2.50 Gpa | ksi or Gpa
Tensile Modulus | 20.7 msi/140 Gpa | msi or Gpa
Compression Strength | 232 ksi/ 1.60 Gpa | ksi or Gpa